## Worksheet
Process | Target elem. | Efficiency | Data source | Reference
PUREX | U, Pu | 99.88 % | Industrial operation
DIAMEX | An & Ln | 99.8 % | Laboratory
i-SANEX | Am, Cm | 99.9 % | Laboratory
EURO-GANEX | Am, Np, Pu | 99.9 % | Lab (hot test)
CHALMEX | Am | 99.9 % | Laboratory
Advanced TALSPEAK | Am, Cm | 99.9 % | Laboratory
HPLC | Am, Cm | 96 %–97 % | Laboratory | ,
TODGA-based | Am, Ln | 99.97 % | Laboratory | ,
PhenCN-based | Am, Cm | >99.9 % | Laboratory